## PSP linkage
Processing Data | [9 empty] | Structural data | [25 empty] | Mechanical Property Data
Parameter Set |  | Processing Parameters |  |  |  | P-V process features |  |  |  | Surface roughness |  |  |  | EBSD grain morphology | [8 empty] | SEM cell scan |  | X-ray tomography (voxel size=10 μm) | [8 empty] | Archimedes |  | Vicker Hardness Test |  | Unaxial Tensile (UT) Test
[10 empty] | Avg value |  | RMS value |  | Equivalent Diameter (um) |  |  | Circularity |  |  | Eccentricity |  |  | Equivalent Diameter (um) |  | Pore sphericity |  |  | Pore equivalent Diameter (μm) |  |  |  | Porosity (%) |  | Porosity (%) |  |  |  | Ultimate Tensile Strength (MPa) |  | Yield Strength (MPa) |  | Ductility, elongation to fracture (%) |  | Young's Modulus E (GPa)
|  | Power P (W) | Speed v (mm/s) | Layer Thickness t (mm) | Hatch Spacing h (mm) | LED (J/mm) | VED (J/mm3) | MED P/(v)^0.5 | PV (W*m/s) | Mean Value | Standard Deviation | Mean Value | Standard Deviation | Mean Value | Vol-mean Value | Standard Deviation | Mean Value | Vol-mean Value | Standard Deviation | Mean Value | Vol-mean Value | Standard Deviation | Mean Value | Standard Deviation | Mean Value | Vol Mean | Standard Deviation | Mean Value | Standard Deviation | Vol Mean | Vol std | Mean Value | Standard Deviation | Mean Value | Standard Deviation | Mean Value | Standard Deviation | Mean Value | Standard Deviation | Mean Value | Standard Deviation | Mean Value | Standard Deviation | Mean Value | Standard Deviation
1 | Small hatch spacing group (set 1 to 32) | 60 | 250 | 0.06 | 0.1 | 0.24 | 40 | 3.794733 | 15 | 13.9542 | 2.380702 | 17.96235 | 3.133655 | 7.224831 | 5.746755 | 6.538254 | 0.7888181 | 0.3943272 | 0.5939202 | 0.7686726 | 0.8954702 | 0.2663765 | 0.9037 | 0.56718 | 0.771887163 | 0.741325426 | 0.107384742 | 40.83832337 | 12.00494663 | 44.75502 | 50.15301 | 0.04464311 | 0.02031625 | 0.9734108 | 0.1650694 | 117.2342117 | 3.732314863 | 372 | 5 | 222.5955 | 4.059574 | 3.19 | 0.14 | 71.5 | 2.5
2 |  | 160 | 250 | 0.06 | 0.1 | 0.64 | 106.6667 | 10.11929 | 40 | 12.42323 | 2.055098 | 15.71116 | 2.607479 | 8.672725 | 7.0165 | 9.879129 | 0.8654146 | 0.288575 | 0.8346237 | 0.7871673 | 0.940698 | 0.2735334 | 1.2862 | 1.0199 | 0.880125407 | 0.90161821 | 0.075157571 | 62.50490397 | 22.23100304 | 70.18854 | 74.03755 | 0.2704617 | 0.01937792 | 0.8934727 | 0.3625356 | 115.3634354 | 4.635430839 | 384.5 | 0.5 | 219.6085 | 2.542801 | 3.54 | 0.32 | 67.94032 | 8.059684
3 |  | 160 | 800 | 0.06 | 0.1 | 0.2 | 33.33333 | 5.656854 | 128 | 17.56566 | 2.610943 | 21.67905 | 3.054904 | 8.081287 | 6.606468 | 8.885107 | 0.8052021 | 0.3167367 | 0.6428951 | 0.7682563 | 0.9280274 | 0.2766794 | 1.0118 | 0.75061 | 0.802261147 | 0.793346391 | 0.1070982 | 56.26599235 | 23.85881061 | 66.28131 | 77.04284 | 0.2607572 | 0.03402817 | 1.027377 | 0.386822 | 115.3993375 | 4.70830437 | 361.5 | 14.5 | 191.8556 | 26.27512 | 3.35 | 0.07 | 59.5 | 3.5
4 |  | 160 | 1350 | 0.06 | 0.1 | 0.1185185 | 19.75309 | 4.354648 | 216 | 17.26558 | 2.118863 | 22.15897 | 2.934325 | 7.164192 | 5.881102 | 7.101919 | 0.8451249 | 0.3618627 | 0.7511601 | 0.7743594 | 0.9131803 | 0.2616467 | 0.95373 | 0.63173 | 0.817594598 | 0.822645194 | 0.072761975 | 55.23171429 | 18.56469188 | 61.42596 | 64.43027 | 0.06940037 | 0.005575661 | 0.6072574 | 0.3417216 | 139.7580604 | 7.770261677 | 374.5 | 2.5 | 216.0699 | 2.729786 | 3.41 | 0.15 | 75.5 | 8.5
5 |  | 260 | 250 | 0.06 | 0.1 | 1.04 | 173.3333 | 16.44384 | 65 | 17.37173 | 1.972929 | 21.49779 | 2.727523 | 7.24951 | 5.8716 | 6.979617 | 0.8242065 | 0.3622706 | 0.7322792 | 0.7820294 | 0.9061473 | 0.2523865 | 1.0527 | 0.74566 | 0.826411352 | 0.833512104 | 0.066075311 | 54.02577791 | 18.701006 | 60.4798 | 64.39847 | 0.09149784 | 0.006184002 | 1.096196 | 0.2507605 | 117.5589613 | 1.134630766 | 374.5 | 4.5 | 222.5165 | 4.623422 | 3.19 | 0.19 | 74.5 | 2.5
6 |  | 260 | 800 | 0.06 | 0.1 | 0.325 | 54.16667 | 9.192388 | 208 | 15.60363 | 3.351222 | 20.08814 | 5.859045 | 7.179787 | 5.812857 | 6.834607 | 0.9024023 | 0.3897598 | 0.8266237 | 0.7548908 | 0.8948626 | 0.2779452 | 0.97833 | 0.66705 | 0.837752024 | 0.854592775 | 0.076301893 | 60.92886628 | 22.52273374 | 68.97317 | 73.06649 | 0.1133316 | 0.008973391 | 1.243948 | 0.3003142 | 110.4746733 | 5.34159477 | 374 | 5 | 213.6484 | 0.6717927 | 3.45 | 0 | 78.5 | 6.5
7 |  | 260 | 1350 | 0.06 | 0.1 | 0.1925926 | 32.09877 | 7.076304 | 351 | 16.24808 | 4.118143 | 20.72215 | 5.34085 | 8.967971 | 7.056108 | 9.76381 | 0.8381629 | 0.3008636 | 0.8183182 | 0.7889009 | 0.9385406 | 0.2699417 | 1.0899 | 0.85581 | 0.843439802 | 0.827856993 | 0.110547247 | 61.26319049 | 24.35748212 | 71.00534 | 92.77734 | 0.246629 | 0.03646568 | 0.5569511 | 0.2661862 | 112.5465703 | 7.774418511 | 360 | 0 | 212.1091 | 0 | 3.25 | 0 | 72 | 0
8 |  | 260 | 1900 | 0.06 | 0.1 | 0.1368421 | 22.80702 | 5.964809 | 494 | 14.75467 | 1.975943 | 18.75866 | 2.49383 | 6.707697 | 5.558438 | 6.397043 | 0.8647767 | 0.3857304 | 0.757811 | 0.7626219 | 0.897469 | 0.2640151 | 0.77248 | 0.39049 | 0.830973225 | 0.846362874 | 0.075095031 | 55.36649043 | 19.38867313 | 62.14221 | 67.34245 | 0.09848313 | 0.007639042 | 0.8359066 | 0.3775968 | 114.3552698 | 7.038776067 | 369.5 | 3.5 | 219.6217 | 0.8126592 | 3.41 | 0.17 | 70 | 5
9 |  | 360 | 250 | 0.06 | 0.1 | 1.44 | 240 | 22.7684 | 90 | 14.12299 | 3.355135 | 18.47649 | 4.166086 | 9.372293 | 7.188475 | 9.89922 | 0.6955015 | 0.3110799 | 0.4368626 | 0.7575779 | 0.9360557 | 0.2984067 | 1.0464 | 0.73421 | 0.829970347 | 0.832857913 | 0.077473541 | 59.12360703 | 22.25162898 | 67.33865 | 73.37763 | 0.271678 | 0.03232062 | 1.368263 | 0.4264427 | 119.1002224 | 6.11155665 | 376 | 5 | 219.9934 | 0 | 3.22 | 0.08 | 66 | 0
10 |  | 360 | 800 | 0.06 | 0.1 | 0.45 | 75 | 12.72792 | 288 | 17.0165 | 4.466722 | 23.15064 | 10.23094 | 8.286614 | 6.892649 | 9.754723 | 0.8921216 | 0.2839917 | 0.8533491 | 0.7756205 | 0.9380862 | 0.2849877 | 0.95297 | 0.62708 | 0.869662144 | 0.884293443 | 0.086447909 | 62.49854935 | 22.61563056 | 70.39427 | 74.1824 | 0.2165078 | 0.01781005 | 0.6198543 | 0.225237 | 113.6261318 | 6.305452722 | 374.5 | 2.5 | 225.9759 | 8.763905 | 3.575 | 0.145 | 67.5 | 0.5
11 |  | 360 | 1350 | 0.06 | 0.1 | 0.2666667 | 44.44444 | 9.797959 | 486 | 15.68638 | 1.444627 | 19.96224 | 1.519222 | 8.368833 | 6.80941 | 9.376639 | 0.8894159 | 0.3005145 | 0.855233 | 0.7757238 | 0.9391571 | 0.2848192 | 0.99403 | 0.68034 | 0.866613733 | 0.88347444 | 0.093182922 | 62.96230128 | 22.13565842 | 70.51595 | 74.177 | 0.2480797 | 0.02144742 | 0.7046989 | 0.2985565 | 115.0394336 | 3.543372842 | 376 | 2 | 219.8514 | 0.03333127 | 3.58 | 0.01 | 69.5 | 0.5
12 |  | 360 | 1900 | 0.06 | 0.1 | 0.1894737 | 31.57895 | 8.258966 | 684 | 15.38555 | 1.54688 | 19.71412 | 2.324001 | 7.250323 | 5.959236 | 7.301083 | 0.8379218 | 0.3536431 | 0.7521042 | 0.7734718 | 0.9138786 | 0.2631738 | 0.97738 | 0.65178 | 0.867748399 | 0.887675044 | 0.091588299 | 63.61928145 | 22.74409442 | 71.40661 | 74.27772 | 0.2820301 | 0.02515322 | 1.158436 | 0.2027422 | 116.862016 | 4.365391429 | 382 | 1 | 223.088 | 1.930622 | 3.89 | 0.12 | 69.5 | 1.5
13 |  | 360 | 2450 | 0.06 | 0.1 | 0.1469388 | 24.4898 | 7.273098 | 882 | 14.41792 | 1.631987 | 18.61567 | 2.240979 | 7.834416 | 6.113282 | 7.274579 | 0.8009538 | 0.3796046 | 0.7277642 | 0.7836273 | 0.8962121 | 0.247443 | 0.97632 | 0.6542 | 0.819712011 | 0.518290549 | 0.128591928 | 89.14696514 | 72.70449162 | 146.144 | 226.0587 | 2.576246 | 0.08905503 | 4.851795 | 0.3163338 | 118.3269027 | 2.935387534 | 379 | 4 | 224.1163 | 4.45718 | 3.535 | 0.125 | 70.5 | 0.5
14 |  | 360 | 3000 | 0.06 | 0.1 | 0.12 | 20 | 6.572671 | 1080 | 14.97637 | 1.513336 | 18.95703 | 1.756442 | 6.994663 | 5.685396 | 6.558405 | 0.8609092 | 0.3889338 | 0.7601616 | 0.7634774 | 0.8949182 | 0.265457 | 0.93803 | 0.6156 | 0.849473439 | 0.828827875 | 0.086493502 | 63.42112806 | 26.60864087 | 75.09189 | 97.72267 | 0.293487 | 0.02116788 | 0.7578008 | 0.2216201 | 107.8827801 | 4.322942993 | 380.5 | 3.5 | 224.2599 | 3.807076 | 3.82 | 0.08 | 69.5 | 0.5
15 |  | 460 | 250 | 0.06 | 0.1 | 1.84 | 306.6667 | 29.09295 | 115 | 14.15351 | 1.454098 | 17.82976 | 1.744666 | 8.584145 | 7.018876 | 9.96501 | 0.8519804 | 0.2852637 | 0.8185737 | 0.7783838 | 0.9444489 | 0.2796219 | 1.1202 | 0.76781 | 0.911962641 | 0.925936817 | 0.093840296 | 73.09665593 | 25.87778248 | 81.97608 | 87.47024 | 1.147154 | 0.07825889 | 0.7700524 | 0.1740605 | 111.6769019 | 6.157553373 | 375.5 | 4.5 | 221.6148 | 5.027602 | 3.555 | 0.085 | 70.5 | 2.5
16 |  | 460 | 800 | 0.06 | 0.1 | 0.575 | 95.83333 | 16.26346 | 368 | 24.61892 | 12.45736 | 31.39304 | 16.46853 | 7.730295 | 6.427162 | 8.547818 | 0.9734569 | 0.3131764 | 0.9230389 | 0.7503884 | 0.9289014 | 0.303237 | 1.1061 | 0.80786 | 0.917144471 | 0.905138668 | 0.089231909 | 88.64453476 | 31.64981948 | 99.52481 | 105.2024 | 3.98918 | 0.20511 | 4.014513 | 0.4364281 | 112.5284725 | 6.531136131 | 371 | 5 | 219.6166 | 3.601083 | 3.57 | 0.03 | 66 | 2
17 |  | 460 | 1350 | 0.06 | 0.1 | 0.3407407 | 56.79012 | 12.51961 | 621 | 16.82656 | 2.148236 | 21.01425 | 2.904219 | 8.069262 | 6.551324 | 8.692363 | 0.8915368 | 0.3280822 | 0.8467418 | 0.7670444 | 0.9247652 | 0.2807065 | 1.1122 | 0.83985 | 0.845288358 | 0.839260913 | 0.078320289 | 58.08447137 | 20.411633 | 65.12037 | 69.05324 | 0.1652541 | 0.01358046 | 0.8009363 | 0.4791672 | 115.3175126 | 7.837012466 | 380.5 | 1.5 | 227.2072 | 0.7288237 | 3.58 | 0.06 | 67 | 1
18 |  | 460 | 1900 | 0.06 | 0.1 | 0.2421053 | 40.35088 | 10.55312 | 874 | 17.22323 | 3.818794 | 21.43562 | 4.931449 | 8.723615 | 6.452603 | 7.635756 | 0.6897009 | 0.3917738 | 0.406946 | 0.7420162 | 0.8931505 | 0.2880032 | 0.91943 | 0.60066 | 0.835972269 | 0.845965334 | 0.069637959 | 57.39091395 | 20.2666093 | 64.46456 | 68.90679 | 0.1987376 | 0.0165204 | 0.8194994 | 0.3531719 | 111.1171523 | 7.149367355 | 371.5 | 5.5 | 219.1692 | 3.255451 | 3.305 | 0.245 | 73 | 4
19 |  | 460 | 2450 | 0.06 | 0.1 | 0.1877551 | 31.29252 | 9.293403 | 1127 | 16.08815 | 2.273375 | 20.83678 | 4.426178 | 7.486769 | 5.953776 | 7.037795 | 0.8498792 | 0.3756694 | 0.7818081 | 0.7725525 | 0.898291 | 0.2623734 | 0.94848 | 0.54015 | 0.850488927 | 0.864758627 | 0.079467916 | 58.98619936 | 21.239807 | 66.44886 | 70.31058 | 0.2065109 | 0.0153557 | 0.6189287 | 0.4357908 | 114.5934124 | 3.375918813 | 373 | 6 | 218.2057 | 2.254173 | 3.56 | 0.22 | 70.5 | 2.5
20 |  | 460 | 3000 | 0.06 | 0.1 | 0.1533333 | 25.55556 | 8.398413 | 1380 | 14.8628 | 1.478001 | 18.75522 | 1.264587 | 8.41452 | 6.699923 | 8.925079 | 0.8680824 | 0.3236061 | 0.8379728 | 0.7781083 | 0.922171 | 0.2756109 | 0.98144 | 0.63086 | 0.839880091 | 0.85140251 | 0.069833976 | 56.13239887 | 20.03801166 | 63.25855 | 68.86146 | 0.1694072 | 0.01251711 | 0.2574906 | 0.6658299 | 114.4154792 | 6.814123622 | 381 | 2 | 223.1592 | 0.8630472 | 3.705 | 0.075 | 69.5 | 0.5
21 |  | 110 | 250 | 0.06 | 0.1 | 0.44 | 73.33333 | 6.957011 | 27.5 | 14.50698 | 1.951771 | 18.20508 | 1.851046 | 9.934629 | 7.561736 | 10.84506 | 0.6475761 | 0.2992725 | 0.3557982 | 0.784787 | 0.924628 | 0.2558468 | 1.0852 | 0.77193 | 0.839250978 | 0.857887813 | 0.083658308 | 59.80074226 | 21.85499988 | 67.68897 | 73.3798 | 0.2044801 | 0.01591228 | 0.8811213 | 0.2907624 | 108.7507134 | 5.91832179 | 381.5 | 6.5 | 228.4583 | 0.8213489 | 3.38 | 0.24 | 71.5 | 0.5
22 |  | 210 | 250 | 0.06 | 0.1 | 0.84 | 140 | 13.28157 | 52.5 | 14.41393 | 2.09475 | 18.88989 | 2.198389 | 8.353529 | 6.890098 | 9.688104 | 0.9482217 | 0.2929331 | 0.9116819 | 0.7575047 | 0.9292764 | 0.2997073 | 1.2509 | 0.97068 | 0.836798281 | 0.848861118 | 0.086980341 | 60.98435084 | 22.21738428 | 68.85508 | 73.34767 | 0.1769725 | 0.01461378 | 1.090552 | 0.3024427 | 112.8311768 | 7.259600883 | 379 | 1 | 222.716 | 0.333456 | 3.85 | 0.08 | 72 | 4
23 |  | 60 | 500 | 0.06 | 0.1 | 0.12 | 20 | 2.683282 | 30 | 14.25232 | 3.628072 | 17.93864 | 4.102542 | 8.360592 | 6.562778 | 8.456346 | 0.8390094 | 0.3387852 | 0.7953907 | 0.7851305 | 0.9201864 | 0.263921 | 0.96742 | 0.6071 | 0.855995637 | 0.87347882 | 0.084901595 | 62.29481466 | 22.53668138 | 70.27869 | 75.91001 | 0.1966842 | 0.01677945 | 0.7892795 | 0.3172712 | 123.524633 | 4.952749421 | 384.5 | 1.5 | 237.4087 | 0.9781225 | 3.245 | 0.205 | 76.5 | 4.5
24 |  | 110 | 500 | 0.06 | 0.1 | 0.22 | 36.66667 | 4.91935 | 55 | 18.15882 | 4.674932 | 22.54028 | 5.597907 | 10.64159 | 8.205598 | 12.77353 | 0.6767923 | 0.2835464 | 0.425476 | 0.7584583 | 0.9235592 | 0.2937964 | 1.0106 | 0.60706 | 0.840062214 | 0.83333267 | 0.093013837 | 59.98549751 | 22.33168619 | 68.30332 | 79.3482 | 0.1807025 | 0.01518691 | 1.260843 | 0.09419827 | 115.2387778 | 10.26292766 | 379.5 | 6.5 | 228.243 | 3.262011 | 3.385 | 0.275 | 73 | 2
25 |  | 160 | 500 | 0.06 | 0.1 | 0.32 | 53.33333 | 7.155418 | 80 | 15.59606 | 1.987371 | 19.20994 | 2.520193 | 10.44169 | 8.434163 | 13.8248 | 0.7335108 | 0.238042 | 0.6038927 | 0.8033176 | 0.9406853 | 0.2502186 | 0.93364 | 0.624 | 0.825826127 | 0.825307436 | 0.068661295 | 57.67682086 | 20.36499259 | 64.76419 | 69.08697 | 0.2477434 | 0.0212493 | 0.9276615 | 0.6832871 | 115.1727162 | 5.967232519 | 382.5 | 2.5 | 224.6288 | 0.4692944 | 3.575 | 0.085 | 76 | 0
26 |  | 210 | 500 | 0.06 | 0.1 | 0.42 | 70 | 9.391486 | 105 | 14.96154 | 2.458409 | 18.85564 | 2.939691 | 10.63141 | 8.362651 | 13.39988 | 0.6513746 | 0.2491101 | 0.4035333 | 0.7907194 | 0.9451103 | 0.2690353 | 1.087 | 0.74963 | 0.825207148 | 0.835877218 | 0.075900556 | 56.18904757 | 20.53449717 | 63.61893 | 69.02672 | 0.1275378 | 0.01105761 | 0.8043989 | 0.2250636 | 118.4198971 | 8.911320188 | 383.5 | 4.5 | 226.1138 | 0.1430493 | 3.685 | 0.025 | 75.5 | 4.5
27 |  | 260 | 500 | 0.06 | 0.1 | 0.52 | 86.66667 | 11.62755 | 130 | 15.74672 | 1.351891 | 19.31179 | 1.675301 | 9.295647 | 7.344651 | 10.57369 | 0.7010964 | 0.298794 | 0.5273578 | 0.7971284 | 0.9197441 | 0.2369982 | 0.94164 | 0.59039 | 0.847585887 | 0.849747973 | 0.069350095 | 61.48964732 | 21.14489087 | 68.58692 | 71.61661 | 0.2443944 | 0.01768328 | 1.127778 | 0.2242593 | 106.1351446 | 3.235679021 | 381 | 0 | 226.2226 | 0.007302048 | 3.605 | 0.095 | 73 | 1
28 |  | 360 | 500 | 0.06 | 0.1 | 0.72 | 120 | 16.09969 | 180 | 15.98148 | 2.493009 | 20.13809 | 3.067929 | 10.54576 | 7.755778 | 11.05363 | 0.7219654 | 0.319908 | 0.4895456 | 0.725625 | 0.9126292 | 0.3308094 | 1.0665 | 0.7254 | 0.847305337 | 0.862568489 | 0.075230174 | 60.28976166 | 21.69373327 | 67.92873 | 71.68636 | 0.1963256 | 0.01311166 | 1.193276 | 0.2090592 | 121.1234752 | 5.619117493 | 380.5 | 3.5 | 227.6602 | 3.218451 | 3.39 | 0.13 | 75.5 | 3.5
29 |  | 460 | 500 | 0.06 | 0.1 | 0.92 | 153.3333 | 20.57183 | 230 | 15.24595 | 1.558079 | 18.87204 | 1.835973 | 11.43009 | 8.407696 | 12.91085 | 0.6786714 | 0.2851518 | 0.4714126 | 0.7455931 | 0.9284244 | 0.3333462 | 0.97319 | 0.64323 | 0.81896233 | 0.821683033 | 0.067817303 | 54.17351937 | 18.73567841 | 60.73113 | 66.46289 | 0.1430229 | 0.009856825 | 1.558237 | 0.5804134 | 122.9433869 | 6.371592951 | 388 | 5 | 239.8789 | 9.440339 | 3.555 | 0.025 | 67.5 | 6.5
30 |  | 110 | 800 | 0.06 | 0.1 | 0.1375 | 22.91667 | 3.889087 | 88 | 15.90898 | 2.365913 | 19.36824 | 3.165076 | 9.931757 | 7.22168 | 9.475326 | 0.6780417 | 0.3490412 | 0.4481285 | 0.7355662 | 0.9076871 | 0.3227779 | 1.1321 | 0.81322 | 0.863419879 | 0.891800732 | 0.087604693 | 61.86105123 | 22.85595768 | 69.98756 | 74.19624 | 0.2066779 | 0.01518751 | 0.9317905 | 0.0966709 | 119.9788022 | 5.020054533 | 378.5 | 2.5 | 226.22 | 0.745465 | 3.46 | 0.23 | 70.5 | 0.5
31 |  | 210 | 800 | 0.06 | 0.1 | 0.2625 | 43.75 | 7.424621 | 168 | 15.17283 | 2.358031 | 19.97515 | 2.377893 | 12.0485 | 8.451567 | 12.52396 | 0.6642354 | 0.3035195 | 0.4530802 | 0.7503103 | 0.8993277 | 0.2972578 | 1.0223 | 0.63064 | 0.862256056 | 0.872517053 | 0.077319871 | 60.94986078 | 21.76267035 | 68.53074 | 73.12024 | 0.2239146 | 0.015107 | 1.028218 | 0.1103342 | 119.5284861 | 8.710085104 | 344 | 21 | 225.7358 | 4.543425 | 2.55 | 0.37 | 64.5 | 1.5
32 |  | 210 | 1350 | 0.06 | 0.1 | 0.1555556 | 25.92593 | 5.715476 | 283.5 | 15.14472 | 2.229955 | 19.25015 | 3.014345 | 13.82024 | 11.0675 | 22.07307 | 0.7180478 | 0.1538961 | 0.5403767 | 0.7454857 | 0.9683432 | 0.3624408 | 0.96102 | 0.6336 | 0.866215195 | 0.762005802 | 0.091485287 | 71.73673158 | 35.08340249 | 89.88757 | 123.9748 | 0.6734038 | 0.03348723 | 1.490446 | 0.2004691 | 123.7454975 | 8.254612741 | 257.5 | 77.5 | 195.6341 | 41.20453 | 1.345 | 0.675 | 67 | 2
33 | Large hatch spacing group (set 33 to 60) | 60 | 250 | 0.06 | 0.15 | 0.24 | 26.66667 | 3.794733 | 15 | 13.64965 | 2.677716 | 17.56505 | 2.165029 | [11 empty] | 0.854829191 | 0.373432178 | 0.071155873 | 58.61518038 | 86.47836866 | 309.3687 | 1114.607 | 14.42737 | 0.4063367 | 16.4258 | 0.3373257 | 121.1603302 | 8.210975434 | 183.5 | 21.5 | 149.5453 | 13.85691 | 0.865 | 0.085 | 55.25775 | 4.951251
34 |  | 160 | 250 | 0.06 | 0.15 | 0.64 | 71.11111 | 10.11929 | 40 | 14.01165 | 2.03467 | 17.28632 | 3.259877 | [11 empty] | 0.874165462 | 0.835997168 | 0.084741015 | 68.98664208 | 29.60487324 | 82.1028 | 105.5972 | 0.4051174 | 0.02462206 | 1.160676 | 0.2265705 | 114.4124967 | 7.831547056 | 285.3333 | 40.49966 | 202.6126 | 14.40734 | 1.983333 | 0.6966746 | 62.44733 | 8.417613
35 |  | 160 | 800 | 0.06 | 0.15 | 0.2 | 22.22222 | 5.656854 | 128 | 13.83135 | 1.700421 | 17.60935 | 1.991209 | [11 empty] | 0.825592929 | 0.420208677 | 0.137243114 | 95.0296884 | 88.22520487 | 174.5583 | 299.8799 | 5.456135 | 0.1613668 | 3.556296 | 0.2370126 | 122.4861229 | 6.939416055 | 252.3333 | 3.771236 | 180.5478 | 18.80467 | 2.376667 | 1.420243 | 60 | 5.715476
36 |  | 260 | 250 | 0.06 | 0.15 | 1.04 | 115.5556 | 16.44384 | 65 | 14.57381 | 3.453485 | 18.47507 | 3.474344 | [11 empty] | 0.911092199 | 0.891936515 | 0.085653723 | 145.8225499 | 66.74608546 | 172.7661 | 184.8832 | 8.000492 | 0.1541113 | 6.047349 | 0.1575164 | 84.98819922 | 12.94867334 | 297.3333 | 48.99206 | 161.1177 | 18.43042 | 4.006667 | 0.7541146 | 57.66667 | 9.030811
37 |  | 260 | 800 | 0.06 | 0.15 | 0.325 | 36.11111 | 9.192388 | 208 | 14.42491 | 1.906568 | 17.7947 | 2.767816 | [11 empty] | 0.886889001 | 0.910212483 | 0.084887648 | 62.86262103 | 22.00554257 | 70.33611 | 73.80589 | 0.3139454 | 0.02197315 | 1.399236 | 0.3914748 | 108.5021898 | 5.995769145 | 327.6667 | 35.22625 | 215.7878 | 10.44633 | 2.793333 | 0.7078763 | 65 | 5.656854
38 |  | 260 | 1350 | 0.06 | 0.15 | 0.1925926 | 21.39918 | 7.076304 | 351 | 14.11476 | 1.693119 | 17.48784 | 1.464969 | [11 empty] | 0.825176565 | 0.550444228 | 0.116738143 | 84.52339726 | 66.56695103 | 136.1109 | 208.5137 | 1.960034 | 0.07296663 | 2.084017 | 0.4337893 | 114.5028023 | 7.880649813 | 297.6667 | 32.71425 | 200.7455 | 26.72347 | 2.816667 | 0.6956212 | 58.33333 | 6.236096
39 |  | 360 | 250 | 0.06 | 0.15 | 1.44 | 160 | 22.7684 | 90 | 11.68357 | 1.840031 | 14.62794 | 2.305972 | [11 empty] | 0.884745735 | 0.880461902 | 0.101115759 | 139.0635331 | 76.21863823 | 175.2783 | 200.4627 | 6.867633 | 0.1324089 | 5.269257 | 0.3617785 | 78.43456186 | 14.87081043 | 255.6667 | 14.7045 | 164.0036 | 16.49177 | 3.956667 | 1.132117 | 58.66667 | 6.847546
40 |  | 360 | 800 | 0.06 | 0.15 | 0.45 | 50 | 12.72792 | 288 | 18.93988 | 5.387233 | 24.05654 | 7.030098 | [11 empty] | 0.920639124 | 0.912416741 | 0.085422813 | 95.09102118 | 35.1995236 | 107.5966 | 115.1211 | 4.974716 | 0.189395 | 4.446517 | 0.1059532 | 105.5643942 | 5.229994628 | 317.3333 | 39.22867 | 201.823 | 23.3603 | 3.1 | 0.2631856 | 56.66667 | 0.4714045
41 |  | 360 | 1350 | 0.06 | 0.15 | 0.2666667 | 29.62963 | 9.797959 | 486 | 14.0238 | 1.179958 | 17.02765 | 1.979458 | [11 empty] | 0.84177708 | 0.852965396 | 0.078959522 | 57.43491524 | 20.27278082 | 64.50147 | 68.59608 | 0.1783835 | 0.01371402 | 1.27564 | 0.3792807 | 117.2905238 | 6.520405557 | 328.6667 | 45.08757 | 210.0918 | 22.27611 | 2.756667 | 0.4665 | 63.33333 | 6.236096
42 |  | 360 | 1900 | 0.06 | 0.15 | 0.1894737 | 21.05263 | 8.258966 | 684 | 13.70785 | 1.664592 | 17.06728 | 2.074171 | [11 empty] | 0.828704614 | 0.618518667 | 0.110696407 | 80.13405375 | 55.89993971 | 118.8792 | 176.8981 | 1.254357 | 0.05583833 | 2.091165 | 0.3717751 | 108.0009543 | 5.123002724 | 312 | 12.02775 | 208.2772 | 12.46732 | 3.126667 | 0.7269266 | 61 | 7.25718
43 |  | 460 | 250 | 0.06 | 0.15 | 1.84 | 204.4444 | 29.09295 | 115 | 14.16501 | 1.475301 | 17.09394 | 1.660037 | [11 empty] | 0.895167993 | 0.88102431 | 0.094594974 | 124.6988209 | 70.46309581 | 160.1952 | 191.3335 | 6.280564 | 0.144648 | 3.900988 | 0.3442324 | 82.32774521 | 19.48642893 | 247 | 24.09703 | 156.7955 | 18.99552 | 4.176667 | 1.53102 | 77 | 21.11871
44 |  | 460 | 800 | 0.06 | 0.15 | 0.575 | 63.88889 | 16.26346 | 368 | 13.40237 | 1.804818 | 16.57017 | 2.170261 | [11 empty] | 0.899220737 | 0.892276168 | 0.097838352 | 115.3950909 | 50.64701895 | 135.5962 | 146.8483 | 7.254501 | 0.2078024 | 5.69423 | 0.08552413 | 98.43559937 | 4.914891911 | 329.6667 | 55.48173 | 203.1877 | 28.33256 | 3.903333 | 0.2075786 | 58.33333 | 8.498366
45 |  | 460 | 1350 | 0.06 | 0.15 | 0.3407407 | 37.86008 | 12.51961 | 621 | 15.68517 | 2.383803 | 19.54516 | 2.933652 | [11 empty] | 0.870719085 | 0.887247353 | 0.089341841 | 64.40338363 | 24.6273041 | 73.70774 | 83.34599 | 0.4658381 | 0.02920044 | 1.445122 | 0.2219401 | 114.5484578 | 6.062950189 | 308.3333 | 36.57261 | 184.9841 | 25.78884 | 3.676667 | 0.4089281 | 56.33333 | 1.247219
46 |  | 460 | 1900 | 0.06 | 0.15 | 0.2421053 | 26.90058 | 10.55312 | 874 | 13.96145 | 1.595045 | 17.75667 | 1.442478 | [11 empty] | 0.839483044 | 0.846487945 | 0.071393583 | 57.23879654 | 20.09102654 | 64.21648 | 68.76897 | 0.2387639 | 0.01689479 | 1.28825 | 0.2570218 | 119.1691858 | 6.617830889 | 349 | 21.4165 | 228.6656 | 4.735869 | 3.09 | 0.4532108 | 56 | 7.118052
47 |  | 460 | 2450 | 0.06 | 0.15 | 0.1877551 | 20.86168 | 9.293403 | 1127 | 14.13176 | 1.290647 | 17.91551 | 1.507171 | [11 empty] | 0.845228945 | 0.714283443 | 0.09554585 | 70.97288366 | 38.96195198 | 93.3753 | 130.8508 | 0.8721998 | 0.04795337 | 1.627308 | 0.1095891 | 120.9111272 | 7.780929988 | 307.6667 | 17.46107 | 216.9582 | 18.33053 | 2.163333 | 0.3680882 | 64.66667 | 5.557777
48 |  | 110 | 250 | 0.06 | 0.15 | 0.44 | 48.88889 | 6.957011 | 27.5 | 16.2299 | 3.466193 | 20.1702 | 4.420212 | [11 empty] | 0.845228945 | 0.714283443 | 0.09554585 | 70.97288366 | 38.96195198 | 167.7905 | 255.7205 | 0.8339125 | 0.04584834 | 3.621567 | 0.1762856 | 103.9790053 | 2.47553865 | 249.3333 | 20.07209 | 183.8228 | 17.07521 | 1.533333 | 0.2166923 | 51.33333 | 3.299832
49 |  | 110 | 500 | 0.06 | 0.15 | 0.22 | 24.44444 | 4.91935 | 55 | 13.46511 | 0.8809408 | 16.80413 | 1.663886 | [11 empty] | 0.868422307 | 0.485791174 | 0.08579401 | 68.40915053 | 80.52452514 | 276.0155 | 1002.672 | 10.62926 | 0.2747405 | 5.643393 | 0.1343805 | 118.6482045 | 11.63807339 | 214.3333 | 30.07029 | 159.1829 | 27.8007 | 1.07 | 0.3047403 | 58.66667 | 4.189935
50 |  | 160 | 500 | 0.06 | 0.15 | 0.32 | 35.55556 | 7.155418 | 80 | 15.38672 | 1.71969 | 19.67988 | 3.569961 | [11 empty] | 0.856687696 | 0.726132397 | 0.093186501 | 75.51541082 | 44.2650696 | 102.4345 | 145.6437 | 0.9915214 | 0.04379982 | 1.822659 | 0.1098283 | 124.0742278 | 9.713633963 | 309 | 23.6784 | 207.6621 | 18.56535 | 2.533333 | 0.5686436 | 56.33333 | 3.681787
51 |  | 260 | 500 | 0.06 | 0.15 | 0.52 | 57.77778 | 11.62755 | 130 | 15.4859 | 1.556749 | 20.07303 | 1.812529 | [11 empty] | 0.910636045 | 0.902575913 | 0.101334034 | 92.41619491 | 39.55190695 | 108.3193 | 121.1304 | 5.196576 | 0.2633306 | 3.595363 | 0.2295444 | 113.7244272 | 8.099389157 | 291.6667 | 24.58093 | 176.9539 | 17.01682 | 3.62 | 0.5555178 | 52.66667 | 2.494438
52 |  | 360 | 500 | 0.06 | 0.15 | 0.72 | 80 | 16.09969 | 180 | 14.0108 | 1.185713 | 17.94036 | 2.2195 | [11 empty] | 0.908872701 | 0.888825393 | 0.08741709 | 135.1917662 | 68.8384567 | 165.8739 | 184.3341 | 7.912903 | 0.1766217 | 5.925757 | 0.2370833 | 116.5103686 | 13.96503052 | 254.6667 | 15.32609 | 154.6619 | 11.07257 | 4.003333 | 0.1873203 | 56 | 2.94392
53 |  | 460 | 500 | 0.06 | 0.15 | 0.92 | 102.2222 | 20.57183 | 230 | 17.12354 | 4.582267 | 23.71907 | 8.4307 | [11 empty] | 0.9115644 | 0.900165478 | 0.088080004 | 118.7721555 | 63.21213732 | 149.1212 | 174.675 | 6.574309 | 0.1688265 | 5.05676 | 0.07746067 | 109.4614493 | 5.945367758 | 256.6667 | 26.83696 | 152.1742 | 20.78001 | 4.516667 | 0.1763204 | 57.33333 | 8.498366
54 |  | 210 | 250 | 0.06 | 0.15 | 0.84 | 93.33333 | 13.28157 | 52.5 | 13.59731 | 2.305023 | 16.77366 | 3.462037 | [11 empty] | 0.93155363 | 0.917964528 | 0.076760433 | 91.31351046 | 35.68422965 | 104.7982 | 115.3414 | 4.793489 | 0.2031456 | 3.80824 | 0.1999216 | 110.5929353 | 6.850159378 | 307.6667 | 46.34173 | 188.1212 | 33.64478 | 3.45 | 0.6122636 | 57 | 3.741657
55 |  | 210 | 500 | 0.06 | 0.15 | 0.42 | 46.66667 | 9.391486 | 105 | 15.29081 | 1.466587 | 19.30079 | 2.271731 | [11 empty] | 0.872270067 | 0.878708201 | 0.069939982 | 62.76951258 | 22.02303055 | 70.3158 | 74.64224 | 0.2770467 | 0.02054957 | 1.268274 | 0.2776277 | 122.2818517 | 5.363582176 | 341.3333 | 13.22456 | 219.1687 | 13.12644 | 2.883333 | 0.5559576 | 61 | 5.715476
56 |  | 210 | 800 | 0.06 | 0.15 | 0.2625 | 29.16667 | 7.424621 | 168 | 15.31519 | 1.26689 | 19.64431 | 1.889822 | [11 empty] | 0.858952011 | 0.818559722 | 0.091029275 | 65.86383045 | 29.62507266 | 79.94617 | 109.9392 | 0.3735733 | 0.02577158 | 1.242791 | 0.1176029 | 116.2662249 | 8.395018106 | 325.3333 | 32.0659 | 219.5154 | 15.99758 | 2.41 | 0.54461 | 60.33333 | 4.921608
57 |  | 210 | 1100 | 0.06 | 0.15 | 0.1909091 | 21.21212 | 6.331738 | 231 | 12.55833 | 2.134174 | 15.97343 | 1.958182 | [11 empty] | 0.832352736 | 0.510250788 | 0.130314431 | 88.58229247 | 72.25670564 | 146.6696 | 234.3325 | 2.582561 | 0.0828503 | 2.628721 | 0.2249267 | 123.4574067 | 8.767306785 | 317.6667 | 37.60615 | 210.9963 | 27.5866 | 2.16 | 0.3860915 | 65 | 4.966555
58 |  | 260 | 1100 | 0.06 | 0.15 | 0.2363636 | 26.26263 | 7.839295 | 286 | 15.5359 | 2.629292 | 19.429 | 3.202967 | [11 empty] | 0.862197331 | 0.856700646 | 0.098417962 | 65.43049431 | 26.96776865 | 76.63558 | 94.89275 | 0.4387198 | 0.03348866 | 1.261898 | 0.2387139 | 124.4935794 | 9.231667584 | 352.3333 | 23.61261 | 220.22 | 14.11973 | 2.903333 | 0.3439315 | 58.66667 | 3.771236
59 |  | 360 | 1100 | 0.06 | 0.15 | 0.3272727 | 36.36364 | 10.85441 | 396 | 15.02893 | 1.383131 | 18.70375 | 1.56046 | [11 empty] | 0.919701053 | 0.932037335 | 0.087993978 | 73.53698133 | 25.14601554 | 81.81592 | 85.20972 | 1.116024 | 0.06942826 | 1.822318 | 0.3965605 | 114.1708747 | 5.489297779 | 325 | 23.28089 | 208.8445 | 9.985674 | 2.956667 | 0.4981521 | 57 | 5.715476
60 |  | 460 | 1100 | 0.06 | 0.15 | 0.4181818 | 46.46465 | 13.86952 | 506 | 23.74385 | 11.36737 | 30.01095 | 14.33363 | [11 empty] | 0.928986014 | 0.924896491 | 0.07463613 | 85.06942756 | 29.98271233 | 95.28185 | 100.396 | 2.451731 | 0.09164539 | 3.467896 | 0.2138185 | 118.3713983 | 7.415261554 | 296 | 18.49324 | 185.5204 | 18.9894 | 3.023333 | 0.485272 | 60 | 3.741657